## DO NOT CUT
DO
NEVER CUT THESE MATERIALS
| Material | DANGER! | Cause/Consequence
| PVC (Poly Vinyl Chloride)/vinyl/pleather/artificial leather | Emits pure chlorine gas when cut! | Don't ever cut this material as it will ruin the optics, cause the metal of the machine to corrode, and ruin the motion control system.
| Thick ( >1mm ) Polycarbonate/Lexan | Cut very poorly, discolor, catch fire | Polycarbonate is often found as flat, sheet material. The window of the laser cutter is made of Polycarbonate because polycarbonate strongly absorbs infrared radiation! This is the frequency of light the laser cutter uses to cut materials, so it is very ineffective at cutting polycarbonate. Polycarbonate is a poor choice for laser cutting.
| ABS | Emits cyanide gas and tends to melt | ABS does not cut well in a laser cutter. It tends to melt rather than vaporize, and has a higher chance of catching on fire and leaving behind melted gooey deposits on the vector cutting grid. It also does not engrave well (again, tends to melt).
| HDPE/milk bottle plastic | Catches fire and melts | It melts. It gets gooey. Don't use it.
| PolyStyrene Foam | Catches fire | It catches fire, it melts, and only thin pieces cut. This is the #1 material that causes laser fires!!!
| PolyPropylene Foam | Catches fire | Like PolyStyrene, it melts, catches fire, and the melted drops continue to burn and turn into rock-hard drips and pebbles.
| Fiberglass | Emits fumes | It's a mix of two materials that cant' be cut. Glass (etch, no cut) and epoxy resin (fumes)
| Coated Carbon Fiber | Emits noxious fumes | A mix of two materials. Thin carbon fiber mat can be cut, with some fraying - but not when coated.
| SPI # | Abbreviation | Name | Example | Density (g/mL)
| 1 | PETE/PET | Polyethylene terephthalate | Water bottles | 1.37-1.45
| 2 | HDPE | High-density polyethylene | Milk jugs | 0.93-0.97
| 3 | PVC | Polyvinyl Chloride | Pipe | 1.3-1.45
| 4 | LDPE | Low-density polyethylene | Saran wrap | 0.91-0.94
| 5 | PP | Polypropylene | Food containers | 0.85-0.94
| 6 | PS | Polystyrene | Model kits | 1.05
| 9 | ABS | Acrylonitrile butadiene styrene | Lego bricks | 1.04

## CUTTING MATERIALS
Cutting
Material | Max thickness | Notes | WARNINGS!
Many woods | 1/4" | Avoid oily/resinous woods | Be very careful about cutting oily woods, or very resinous woods as they also may catch fire.
Plywood/Composite woods | 1/4" | These contain glue, and may not laser cut as well as solid wood.
MDF/Engineered woods | 1/4" | These are okay to use but may experience a higher amount of charring when cut.
Paper, card stock | thin | Cuts very well on the laser cutter, and also very quickly.
Cardboard, carton | thicker | Cuts well but may catch fire. | Watch for fire.
Cork | 1/4" | Cuts nicely, but the quality of the cut depends on the thickness and quality of the cork. Engineered cork has a lot of glue in it, and may not cut as well. | Avoid thicker cork.
Acrylic/Lucite/Plexiglas/PMMA | 1/2" | Cuts extremely well leaving a beautifully polished edge.
Thin Polycarbonate Sheeting (<1mm) | <1mm | Very thin polycarbonate can be cut, but tends to discolor badly. Extremely thin sheets (0.5mm and less) may cut with yellowed/discolored edges. Polycarbonate absorbs IR strongly, and is a poor material to use in the laser cutter. | Watch for smoking/burning
Delrin (POM) | thin | Delrin comes in a number of shore strengths (hardness) and the harder Delrin tends to work better. Great for gears!
Material | Max thickness | Notes | WARNINGS!
Kapton tape (Polyimide) | 1/16" | Works well, in thin sheets and strips like tape.
Mylar | 1/16" | Works well if it's thin. Thick mylar has a tendency to warp, bubble, and curl | Gold coated mylar will not work.
Solid Styrene | 1/16" | Smokes a lot when cut, but can be cut. | Keep it thin.
Depron foam | 1/4" | Used a lot for hobby, RC aircraft, architectural models, and toys. 1/4" cuts nicely, with a smooth edge. | Must be constantly monitored.
Gator foam |  | Foam core gets burned and eaten away compared to the top and bottom hard paper shell. | Not a fantastic thing to cut, but it can be cut if watched.
Cloth/felt/hemp/cotton |  | They all cut well. | Not plastic coated or impregnated cloth!
Leather/Suede | 1/8" | Leather is very hard to cut, but can be if it's thinner than a belt (call it 1/8"). | Real leather only! Not 'pleather' or other imitations!
Magnetic Sheet |  | Cuts beautifully
NON-CHLORINE-containing rubber |  | Fine for cutting. | Beware chlorine-containing rubber!
Teflon (PTFE) | thin | Cuts OK in thin sheets
Carbon fiber mats/weave |  | Can be cut, very slowly. | You must not cut carbon fiber that has been coated!!
that has not had epoxy applied
Material | Max thickness | Notes | WARNINGS!
Coroplast ('corrugated plastic') | 1/4" | Difficult because of the vertical strips. Three passes at 80% power, 7% speed, and it will be slightly connected still at the bottom from the vertical strips.

## Basic Cut-Engrave Settings
Basic Laser Engraving Settings
Substrate | 35 Watt System |  | 50 Watt System
| Power | Speed | Power | Speed
Acrylic - Cast Awards & Sheets | 45 | 100 | 35 | 100
Acrylic - Painted & MIrrored Sheets | 50 | 100 | 40 | 100
AlumaMark | 35 | 70 | 25 | 100
Anodized Aluminum | 70 | 100 | 60 | 100
CerMark Metal | 100 | 30 | 100 | 40
CerMark Tile | 100 | 24 | 100 | 35
CerMark Tape | 100 | 5 | 100 | 10
Delrin | 100 | 30 | 100 | 40
DuraBlack | 75 | 100 | 85 | 100
Glass & Crystal | 100 | 30 | 100 | 40
Granite | 45 | 100 | 55 | 100
Leather | 35 | 100 | 25 | 100
LaserFlex | 70 | 100 | 60 | 100
Marble | 75 | 80 | 55 | 80
Plastic Laminates (LaserLIGHTS/FlexiBrass) | 35 | 100 | 25 | 100
Plastic Laminates (LaserMax/LASERmag) | 40 | 100 | 30 | 100
Rubber - Low Odor | 100 | 20 | 100 | 35
Rubber - No Odor | 100 | 35 | 100 | 45
Klikit Silicone Bands | 100 | 50 | 100 | 60
Wood - Alder | 100 | 65 | 100 | 75
Laser Wood Laminates .20" | 100 | 65 | 100 | 75
Laser Wood Laminates 1/8" | 100 | 65 | 100 | 75
Basic Laser Cutting Settings
| Substrate | 35 Watt System |  | 50 Watt System
|  | Power | Speed | Power | Speed
| Acrylic (Cast/Extruded) 1/16" | 100 | 7 | 100 | 16
| Acrylic (Cast/Extruded) 1/8" | 100 | 10 | 100 | 20
| Acrylic (Mirror Sheets) 1/8" | 100 | 7 | 100 | 16
| Delrin | 100 | 10 | 100 | 15
| LaserFlex | 40 | 20 | 35 | 20
| Laser Foils | 5 | 20 | 3 | 20
| Leather - 1/8" | 45 | 20 | 55 | 20
| Polyester Stencil | 20 | 20 | 10 | 20
| Plastic Laminates (LaserLIGHTS/FlexiBrass) | 30 | 20 | 22 | 20
| Plastic Laminates (LaserMax/LASERmag) | 45 | 20 | 35 | 20
| Rubber - Low Odor | 100 | 10 | 100 | 15
| Rubber - No Odor | 100 | 15 | 100 | 18
| Shell Laminate | 25 | 20 | 18 | 20
| Wood - Alder 1/8" | 5 | 20 | 3 | 20
| Wood - Alder 1/4" | 100 | 20 | 90 | 20
| Wood Thins | 100 | 10 | 100 | 15
| Wood Laminates .20" | 100 | 10 | 100 | 15
| Wood Laminates 1/8" | 100 | 8 | 100 | 15

## CUTTING GUIDES
ACRYLIC | POWER | SPEED | PPI | PASSES | DEPTH
LIGHT RASTER ENGRAVE | 22 | 100 | 500 | 1 | .002″
DEEP RASTER ENGRAVE | 100 | 90 | 500 | 1 | .010″
VECTOR ENGRAVE | 2 | 4 | 1000 | 1 | .005″
VECTOR CUT | 100 | 2 | 1000 | 1 | .25″
ANODIZED ALUMINUM | POWER | SPEED | PPI | PASSES | DEPTH
RASTER ENGRAVING | 30 | 100 | 500 | 1 | .001″
VECTOR ENGRAVING | 4 | 4 | 1000 | 1 | .001″
CORK | POWER | SPEED | PPI | PASSES | DEPTH
RASTER ENGRAVING | 80 | 90 | 500 | 1 | .01″
VECTOR ENGRAVING | 4 | 4 | 500 | 1 | .01″
VECTOR CUT | 25 | 1.6 | 500 | 1 | .060″
GLASS | POWER | SPEED | PPI | PASSES | DEPTH
RASTER ENGRAVING | 100 | 30 | 300 | 1 | .001″
VECTOR ENGRAVING | 10 | 7.9 | 300 | 1 | .001″
LEATHER | POWER | SPEED | PPI | PASSES | DEPTH
RASTER ENGRAVING | 19 | 100 | 500 | 1 | .001″
VECTOR ENGRAVING | 3 | 4 | 500 | 1 | .001″
VECTOR CUT | 50 | 4.1 | 200 | 1 | .1″
MARBLE | POWER | SPEED | PPI | PASSES | DEPTH
RASTER ENGRAVING | 100 | 82 | 500 | 1 | .003″
VECTOR ENGRAVING | 10 | 4 | 500 | 1 | .003″
MATTE BOARD | POWER | SPEED | PPI | PASSES | DEPTH
RASTER ENGRAVING | 30 | 80 | 250 | 1 | .005″
VECTOR ENGRAVING | 10 | 4 | 250 | 1 | .005″
VECTOR CUT | 25 | 3.2 | 200 | 1 | .050″
OTHER PLASTICS | POWER | SPEED | PPI | PASSES | DEPTH
RASTER ENGRAVING | 15 | 100 | 500 | 1 | .001″
VECTOR CUT | 25 | 1.2 | 500 | 1 | .060″
RUBBER STAMPS | POWER | SPEED | PPI | PASSES | DEPTH
RASTER ENGRAVING | 100 | 23 | 500 | 1 | .030″
PERFORATED VECTOR CUT | 60 | 3.1 | 90 | 1 | .040″
WOOD | POWER | SPEED | PPI | PASSES | DEPTH
RASTER ENGRAVING | 100 | 596 | 500 | 1 | .020″
VECTOR ENGRAVING | 80 | 10.1 | 500 | 1 | .030″
VECTOR CUT | 50 | 3.1 | 500 | 1 | .125″

## CUT-ENGRAVE SAFE LIST
MATERIAL | THICKNESS | SPEED | POWER | FOCUS | ENGRAVING | CUTTING
Cardboard | 1.5 MM | 80 | 25% |  |  | X
Paper | STOCK | 11 | 10% |  |  | X
WOODS
MDF | 3 MM | 20 | 25% |  |  | X
| 6 MM | 20 | 55% |  |  | X
| 2X3 MM (Glued) | 10 | 40% |  |  | X
| ANY | 200-300 | 20% |  | X
Pinewood | 7 MM | 20 | 65-75% |  |  | S12P100 CUT-THRU
| ANY | 200 | 20% |  | X
Plywood | 1-7 MM | 20 | 65-75% |  |  | INTERIOR GRADE WITH MR GLUE LINE
PLASTICS
Plexiglass / Acrylic / PMMA | 3 MM (CLEAR) | 30 | 50 |  |  | X
Plexiglass / Acrylic / PMMA | 3 MM (OPAQUE) | 10 | 50 |  |  | X
Plexiglass / Acrylic / PMMA | 8-10 MM | 3 | 100 | 6 MM |  | X
Plexiglass / Acrylic / PMMA | ANY* XY - SCAN 0.15 | 30 | MIN - 0 MAX - 6 |  | X
Mazzucchelli M49 Bioplastic | 4 MM | 10 | =< 50 |  |  | X
GLASS
Glass | ANY | 20 | 10 |  | MUST SCRUB SPONGE MICRO-SHARDS
MIRROR
Mirror | ANY | 20 | 10 |  | ONLY ENGRAVE BACKING OF MIRROR
FABRIC
FABRIC | TBD | TBD | TBD | TBD | TBD | TBD
WOODS

## ENGRAVING MATERIALS
ETCHING / ENGRAVING
Material | Notes | WARNINGS!
Glass | Green seems to work best...looks sandblasted. | Only FLAT GLASS can be engraved in our cutter. No round or cylindrical items.
Ceramic tile
Anodized aluminum | Vaporizes the anodization away.
Painted/coated metals | Vaporizes the paint away.
Stone, Marble, Granite, Soapstone, Onyx. | Gets a white "textured" look when etched. | 100% power, 50% speed or less works well for etching.